## Wasco Tilt and Turn NFRC Number
CPD # | Group ID | Manufacturer Product Code | Frame/Sash Type | U-factor | SHGC | VT | Condensation Resistance | Glazing Layers | Low-E | Gap Widths | Spacer | Gap Fill | Grid | Divider | Tint
WAS-K-8-00087-00001 | 1 | Foam Level 1 Endur: E366/Argon/E180/Argon/ I89 (DS) - 1-3/5" | VF/VF | 0.13 | 0.16 | 0.38 | 69 | 3 | 0.022(2) 0.068(4) 0.149(6) | 0.63 0.63 | SS-D | Fill 1: KRY/AIR (90/10) Fill 2: KRY/AIR (90/10) | N | -1 | CL
WAS-K-8-00087-00002 | 1 | Foam Level 1 Endur: E366/Argon/E180/Argon/ I89 (DS) - 1-3/5" | VF/VF | 0.13 | 0.15 | 0.33 | 69 | 3 | 0.022(2) 0.068(4) 0.149(6) | 0.63 0.63 | SS-D | Fill 1: KRY/AIR (90/10) Fill 2: KRY/AIR (90/10) | G | 0.75 | CL
WAS-K-8-00124-00001 | 1 | Foam Level 1 Endur: E366/Krypton/E180/Krypton/ I89 (4mm) - 1-3/5" | VF/VF | 0.13 | 0.16 | 0.37 | 68 | 3 | 0.022(2) 0.068(4) 0.149(6) | 0.571 0.571 | SS-D | Fill 1: KRY/AIR (90/10) Fill 2: KRY/AIR (90/10) | N | -1 | CL
WAS-K-8-00124-00002 | 1 | Foam Level 1 Endur: E366/Krypton/E180/Krypton/ I89 (4mm) - 1-3/5" | VF/VF | 0.13 | 0.15 | 0.33 | 68 | 3 | 0.022(2) 0.068(4) 0.149(6) | 0.571 0.571 | SS-D | Fill 1: KRY/AIR (90/10) Fill 2: KRY/AIR (90/10) | G | 0.75 | CL
WAS-K-8-00166-00001 | 1 | Foam Level 1 Superspacer: E366/Argon/E180/Argon/ I89 (5mm) - 1-13/16" | VF/VF | 0.13 | 0.16 | 0.37 | 68 | 3 | 0.022(2) 0.068(4) 0.149(6) | 0.625 0.625 | ZF-S | Fill 1: ARG/AIR (90/10) Fill 2: ARG/AIR (90/10) | N | -1 | CL
WAS-K-8-00166-00002 | 1 | Foam Level 1 Superspacer: E366/Argon/E180/Argon/ I89 (5mm) - 1-13/16" | VF/VF | 0.13 | 0.15 | 0.33 | 68 | 3 | 0.022(2) 0.068(4) 0.149(6) | 0.625 0.625 | ZF-S | Fill 1: ARG/AIR (90/10) Fill 2: ARG/AIR (90/10) | G | 0.75 | CL
WAS-K-8-00192-00001 | 1 | Foam Level 2 XL Edge: E272/Krypton/E180/Krypton/ I89 (DS) - 1-3/5" | VF/VF | 0.13 | 0.25 | 0.42 | 68 | 3 | 0.042(2) 0.068(4) 0.149(6) | 0.63 0.63 | SS-D | Fill 1: KRY/AIR (90/10) Fill 2: KRY/AIR (90/10) | N | -1 | CL
WAS-K-8-00192-00002 | 1 | Foam Level 2 XL Edge: E272/Krypton/E180/Krypton/ I89 (DS) - 1-3/5" | VF/VF | 0.13 | 0.22 | 0.37 | 68 | 3 | 0.042(2) 0.068(4) 0.149(6) | 0.63 0.63 | SS-D | Fill 1: KRY/AIR (90/10) Fill 2: KRY/AIR (90/10) | G | 0.75 | CL
WAS-K-8-00193-00001 | 1 | Foam Level 2 XL Edge: E366/Argon/E180/Argon/ I89 (DS) - 1-3/5" | VF/VF | 0.13 | 0.16 | 0.38 | 69 | 3 | 0.022(2) 0.068(4) 0.149(6) | 0.63 0.63 | SS-D | Fill 1: KRY/AIR (90/10) Fill 2: KRY/AIR (90/10) | N | -1 | CL
WAS-K-8-00193-00002 | 1 | Foam Level 2 XL Edge: E366/Argon/E180/Argon/ I89 (DS) - 1-3/5" | VF/VF | 0.13 | 0.15 | 0.33 | 69 | 3 | 0.022(2) 0.068(4) 0.149(6) | 0.63 0.63 | SS-D | Fill 1: KRY/AIR (90/10) Fill 2: KRY/AIR (90/10) | G | 0.75 | CL
WAS-K-8-00203-00001 | 1 | Foam Level 2 Endur: E180/Krypton/E180/Krypton/ I89 (DS) - 1-3/5" | VF/VF | 0.13 | 0.37 | 0.46 | 69 | 3 | 0.068(2) 0.068(4) 0.149(6) | 0.63 0.63 | SS-D | Fill 1: KRY/AIR (90/10) Fill 2: KRY/AIR (90/10) | N | -1 | CL
WAS-K-8-00203-00002 | 1 | Foam Level 2 Endur: E180/Krypton/E180/Krypton/ I89 (DS) - 1-3/5" | VF/VF | 0.13 | 0.33 | 0.41 | 69 | 3 | 0.068(2) 0.068(4) 0.149(6) | 0.63 0.63 | SS-D | Fill 1: KRY/AIR (90/10) Fill 2: KRY/AIR (90/10) | G | 0.75 | CL
WAS-K-8-00204-00001 | 1 | Foam Level 2 Endur: E272/Krypton/E180/Krypton/ I89 (DS) - 1-3/5" | VF/VF | 0.13 | 0.25 | 0.42 | 69 | 3 | 0.042(2) 0.068(4) 0.149(6) | 0.63 0.63 | SS-D | Fill 1: KRY/AIR (90/10) Fill 2: KRY/AIR (90/10) | N | -1 | CL
WAS-K-8-00204-00002 | 1 | Foam Level 2 Endur: E272/Krypton/E180/Krypton/ I89 (DS) - 1-3/5" | VF/VF | 0.13 | 0.22 | 0.37 | 69 | 3 | 0.042(2) 0.068(4) 0.149(6) | 0.63 0.63 | SS-D | Fill 1: KRY/AIR (90/10) Fill 2: KRY/AIR (90/10) | G | 0.75 | CL
WAS-K-8-00205-00001 | 1 | Foam Level 2 Endur: E366/Argon/E180/Argon/ I89 (DS) - 1-3/5" | VF/VF | 0.13 | 0.16 | 0.38 | 70 | 3 | 0.022(2) 0.068(4) 0.149(6) | 0.63 0.63 | SS-D | Fill 1: KRY/AIR (90/10) Fill 2: KRY/AIR (90/10) | N | -1 | CL
WAS-K-8-00205-00002 | 1 | Foam Level 2 Endur: E366/Argon/E180/Argon/ I89 (DS) - 1-3/5" | VF/VF | 0.13 | 0.15 | 0.33 | 70 | 3 | 0.022(2) 0.068(4) 0.149(6) | 0.63 0.63 | SS-D | Fill 1: KRY/AIR (90/10) Fill 2: KRY/AIR (90/10) | G | 0.75 | CL
WAS-K-8-00209-00001 | 1 | Foam Level 2 Superspacer: E180/Argon/E180/Argon/ I89 (DS) - 1-3/5" | VF/VF | 0.13 | 0.37 | 0.46 | 68 | 3 | 0.068(2) 0.068(4) 0.149(6) | 0.625 0.625 | ZF-S | Fill 1: ARG/AIR (90/10) Fill 2: ARG/AIR (90/10) | N | -1 | CL
WAS-K-8-00209-00002 | 1 | Foam Level 2 Superspacer: E180/Argon/E180/Argon/ I89 (DS) - 1-3/5" | VF/VF | 0.13 | 0.33 | 0.41 | 68 | 3 | 0.068(2) 0.068(4) 0.149(6) | 0.625 0.625 | ZF-S | Fill 1: ARG/AIR (90/10) Fill 2: ARG/AIR (90/10) | G | 0.75 | CL
WAS-K-8-00210-00001 | 1 | Foam Level 2 Superspacer: E272/Argon/E180/Argon/ I89 (DS) - 1-3/5" | VF/VF | 0.13 | 0.25 | 0.42 | 68 | 3 | 0.042(2) 0.068(4) 0.149(6) | 0.625 0.625 | ZF-S | Fill 1: ARG/AIR (90/10) Fill 2: ARG/AIR (90/10) | N | -1 | CL
WAS-K-8-00210-00002 | 1 | Foam Level 2 Superspacer: E272/Argon/E180/Argon/ I89 (DS) - 1-3/5" | VF/VF | 0.13 | 0.22 | 0.37 | 68 | 3 | 0.042(2) 0.068(4) 0.149(6) | 0.625 0.625 | ZF-S | Fill 1: ARG/AIR (90/10) Fill 2: ARG/AIR (90/10) | G | 0.75 | CL
WAS-K-8-00211-00001 | 1 | Foam Level 2 Superspacer: E366/Argon/E180/Argon/ I89 (DS) - 1-3/5" | VF/VF | 0.13 | 0.16 | 0.38 | 68 | 3 | 0.022(2) 0.068(4) 0.149(6) | 0.625 0.625 | ZF-S | Fill 1: ARG/AIR (90/10) Fill 2: ARG/AIR (90/10) | N | -1 | CL
WAS-K-8-00211-00002 | 1 | Foam Level 2 Superspacer: E366/Argon/E180/Argon/ I89 (DS) - 1-3/5" | VF/VF | 0.13 | 0.15 | 0.33 | 68 | 3 | 0.022(2) 0.068(4) 0.149(6) | 0.625 0.625 | ZF-S | Fill 1: ARG/AIR (90/10) Fill 2: ARG/AIR (90/10) | G | 0.75 | CL
WAS-K-8-00240-00001 | 1 | Foam Level 2 Endur: E180/Krypton/E180/Krypton/ I89 (4mm) - 1-3/5" | VF/VF | 0.13 | 0.36 | 0.46 | 68 | 3 | 0.068(2) 0.068(4) 0.149(6) | 0.571 0.571 | SS-D | Fill 1: KRY/AIR (90/10) Fill 2: KRY/AIR (90/10) | N | -1 | CL
WAS-K-8-00240-00002 | 1 | Foam Level 2 Endur: E180/Krypton/E180/Krypton/ I89 (4mm) - 1-3/5" | VF/VF | 0.13 | 0.32 | 0.41 | 68 | 3 | 0.068(2) 0.068(4) 0.149(6) | 0.571 0.571 | SS-D | Fill 1: KRY/AIR (90/10) Fill 2: KRY/AIR (90/10) | G | 0.75 | CL
WAS-K-8-00241-00001 | 1 | Foam Level 2 Endur: E272/Krypton/E180/Krypton/ I89 (4mm) - 1-3/5" | VF/VF | 0.13 | 0.24 | 0.42 | 68 | 3 | 0.042(2) 0.068(4) 0.149(6) | 0.571 0.571 | SS-D | Fill 1: KRY/AIR (90/10) Fill 2: KRY/AIR (90/10) | N | -1 | CL
WAS-K-8-00241-00002 | 1 | Foam Level 2 Endur: E272/Krypton/E180/Krypton/ I89 (4mm) - 1-3/5" | VF/VF | 0.13 | 0.22 | 0.37 | 68 | 3 | 0.042(2) 0.068(4) 0.149(6) | 0.571 0.571 | SS-D | Fill 1: KRY/AIR (90/10) Fill 2: KRY/AIR (90/10) | G | 0.75 | CL
WAS-K-8-00242-00001 | 1 | Foam Level 2 Endur: E366/Krypton/E180/Krypton/ I89 (4mm) - 1-3/5" | VF/VF | 0.13 | 0.16 | 0.37 | 69 | 3 | 0.022(2) 0.068(4) 0.149(6) | 0.571 0.571 | SS-D | Fill 1: KRY/AIR (90/10) Fill 2: KRY/AIR (90/10) | N | -1 | CL
WAS-K-8-00242-00002 | 1 | Foam Level 2 Endur: E366/Krypton/E180/Krypton/ I89 (4mm) - 1-3/5" | VF/VF | 0.13 | 0.15 | 0.33 | 69 | 3 | 0.022(2) 0.068(4) 0.149(6) | 0.571 0.571 | SS-D | Fill 1: KRY/AIR (90/10) Fill 2: KRY/AIR (90/10) | G | 0.75 | CL
WAS-K-8-00247-00001 | 1 | Foam Level 2 Superspacer: E272/Argon/E180/Argon/ I89 (4mm) - 1-23/32" | VF/VF | 0.13 | 0.24 | 0.42 | 68 | 3 | 0.042(2) 0.068(4) 0.149(6) | 0.625 0.625 | ZF-S | Fill 1: ARG/AIR (90/10) Fill 2: ARG/AIR (90/10) | N | -1 | CL
WAS-K-8-00247-00002 | 1 | Foam Level 2 Superspacer: E272/Argon/E180/Argon/ I89 (4mm) - 1-23/32" | VF/VF | 0.13 | 0.22 | 0.37 | 68 | 3 | 0.042(2) 0.068(4) 0.149(6) | 0.625 0.625 | ZF-S | Fill 1: ARG/AIR (90/10) Fill 2: ARG/AIR (90/10) | G | 0.75 | CL
WAS-K-8-00248-00001 | 1 | Foam Level 2 Superspacer: E366/Argon/E180/Argon/ I89 (4mm) - 1-23/32" | VF/VF | 0.13 | 0.16 | 0.37 | 68 | 3 | 0.022(2) 0.068(4) 0.149(6) | 0.625 0.625 | ZF-S | Fill 1: ARG/AIR (90/10) Fill 2: ARG/AIR (90/10) | N | -1 | CL
WAS-K-8-00248-00002 | 1 | Foam Level 2 Superspacer: E366/Argon/E180/Argon/ I89 (4mm) - 1-23/32" | VF/VF | 0.13 | 0.15 | 0.33 | 68 | 3 | 0.022(2) 0.068(4) 0.149(6) | 0.625 0.625 | ZF-S | Fill 1: ARG/AIR (90/10) Fill 2: ARG/AIR (90/10) | G | 0.75 | CL
WAS-K-8-00277-00001 | 1 | Foam Level 2 Superspacer: E272/Argon/E180/Argon/ I89 (5mm) - 1-11/16" | VF/VF | 0.13 | 0.24 | 0.41 | 67 | 3 | 0.042(2) 0.068(4) 0.149(6) | 0.563 0.563 | ZF-S | Fill 1: ARG/AIR (90/10) Fill 2: ARG/AIR (90/10) | N | -1 | CL
WAS-K-8-00277-00002 | 1 | Foam Level 2 Superspacer: E272/Argon/E180/Argon/ I89 (5mm) - 1-11/16" | VF/VF | 0.13 | 0.21 | 0.36 | 67 | 3 | 0.042(2) 0.068(4) 0.149(6) | 0.563 0.563 | ZF-S | Fill 1: ARG/AIR (90/10) Fill 2: ARG/AIR (90/10) | G | 0.75 | CL
WAS-K-8-00278-00001 | 1 | Foam Level 2 Superspacer: E366/Argon/E180/Argon/ I89 (5mm) - 1-11/16" | VF/VF | 0.13 | 0.16 | 0.37 | 67 | 3 | 0.022(2) 0.068(4) 0.149(6) | 0.563 0.563 | ZF-S | Fill 1: ARG/AIR (90/10) Fill 2: ARG/AIR (90/10) | N | -1 | CL
WAS-K-8-00278-00002 | 1 | Foam Level 2 Superspacer: E366/Argon/E180/Argon/ I89 (5mm) - 1-11/16" | VF/VF | 0.13 | 0.15 | 0.33 | 67 | 3 | 0.022(2) 0.068(4) 0.149(6) | 0.563 0.563 | ZF-S | Fill 1: ARG/AIR (90/10) Fill 2: ARG/AIR (90/10) | G | 0.75 | CL
WAS-K-8-00283-00001 | 1 | Foam Level 2 Superspacer: E272/Argon/E180/Argon/ I89 (5mm) - 1-13/16" | VF/VF | 0.13 | 0.24 | 0.41 | 68 | 3 | 0.042(2) 0.068(4) 0.149(6) | 0.625 0.625 | ZF-S | Fill 1: ARG/AIR (90/10) Fill 2: ARG/AIR (90/10) | N | -1 | CL
WAS-K-8-00283-00002 | 1 | Foam Level 2 Superspacer: E272/Argon/E180/Argon/ I89 (5mm) - 1-13/16" | VF/VF | 0.13 | 0.21 | 0.36 | 68 | 3 | 0.042(2) 0.068(4) 0.149(6) | 0.625 0.625 | ZF-S | Fill 1: ARG/AIR (90/10) Fill 2: ARG/AIR (90/10) | G | 0.75 | CL
WAS-K-8-00284-00001 | 1 | Foam Level 2 Superspacer: E366/Argon/E180/Argon/ I89 (5mm) - 1-13/16" | VF/VF | 0.13 | 0.16 | 0.37 | 68 | 3 | 0.022(2) 0.068(4) 0.149(6) | 0.625 0.625 | ZF-S | Fill 1: ARG/AIR (90/10) Fill 2: ARG/AIR (90/10) | N | -1 | CL
WAS-K-8-00284-00002 | 1 | Foam Level 2 Superspacer: E366/Argon/E180/Argon/ I89 (5mm) - 1-13/16" | VF/VF | 0.13 | 0.15 | 0.33 | 68 | 3 | 0.022(2) 0.068(4) 0.149(6) | 0.625 0.625 | ZF-S | Fill 1: ARG/AIR (90/10) Fill 2: ARG/AIR (90/10) | G | 0.75 | CL
WAS-K-8-00067-00001 | 1 | Foam Level 1 XL Edge: E180/Argon/E180/Argon/ I89 (DS) - 1-3/5" | VF/VF | 0.14 | 0.37 | 0.46 | 65 | 3 | 0.068(2) 0.068(4) 0.149(6) | 0.63 0.63 | SS-D | Fill 1: ARG/AIR (90/10) Fill 2: ARG/AIR (90/10) | N | -1 | CL
WAS-K-8-00067-00002 | 1 | Foam Level 1 XL Edge: E180/Argon/E180/Argon/ I89 (DS) - 1-3/5" | VF/VF | 0.14 | 0.33 | 0.41 | 65 | 3 | 0.068(2) 0.068(4) 0.149(6) | 0.63 0.63 | SS-D | Fill 1: ARG/AIR (90/10) Fill 2: ARG/AIR (90/10) | G | 0.75 | CL
WAS-K-8-00068-00001 | 1 | Foam Level 1 XL Edge: E272/Argon/E180/Argon/ I89 (DS) - 1-3/5" | VF/VF | 0.14 | 0.25 | 0.42 | 66 | 3 | 0.042(2) 0.068(4) 0.149(6) | 0.63 0.63 | SS-D | Fill 1: ARG/AIR (90/10) Fill 2: ARG/AIR (90/10) | N | -1 | CL
WAS-K-8-00068-00002 | 1 | Foam Level 1 XL Edge: E272/Argon/E180/Argon/ I89 (DS) - 1-3/5" | VF/VF | 0.14 | 0.22 | 0.37 | 66 | 3 | 0.042(2) 0.068(4) 0.149(6) | 0.63 0.63 | SS-D | Fill 1: ARG/AIR (90/10) Fill 2: ARG/AIR (90/10) | G | 0.75 | CL
WAS-K-8-00069-00001 | 1 | Foam Level 1 XL Edge: E366/Argon/E180/Argon/ I89 (DS) - 1-3/5" | VF/VF | 0.14 | 0.16 | 0.38 | 66 | 3 | 0.022(2) 0.068(4) 0.149(6) | 0.63 0.63 | SS-D | Fill 1: ARG/AIR (90/10) Fill 2: ARG/AIR (90/10) | N | -1 | CL
WAS-K-8-00069-00002 | 1 | Foam Level 1 XL Edge: E366/Argon/E180/Argon/ I89 (DS) - 1-3/5" | VF/VF | 0.14 | 0.15 | 0.33 | 66 | 3 | 0.022(2) 0.068(4) 0.149(6) | 0.63 0.63 | SS-D | Fill 1: ARG/AIR (90/10) Fill 2: ARG/AIR (90/10) | G | 0.75 | CL
WAS-K-8-00073-00001 | 1 | Foam Level 1 XL Edge: E180/Krypton/E180/Krypton/ I89 (DS) - 1-3/5" | VF/VF | 0.14 | 0.37 | 0.46 | 68 | 3 | 0.068(2) 0.068(4) 0.149(6) | 0.63 0.63 | SS-D | Fill 1: KRY/AIR (90/10) Fill 2: KRY/AIR (90/10) | N | -1 | CL
WAS-K-8-00073-00002 | 1 | Foam Level 1 XL Edge: E180/Krypton/E180/Krypton/ I89 (DS) - 1-3/5" | VF/VF | 0.14 | 0.33 | 0.41 | 68 | 3 | 0.068(2) 0.068(4) 0.149(6) | 0.63 0.63 | SS-D | Fill 1: KRY/AIR (90/10) Fill 2: KRY/AIR (90/10) | G | 0.75 | CL
WAS-K-8-00074-00001 | 1 | Foam Level 1 XL Edge: E272/Krypton/E180/Krypton/ I89 (DS) - 1-3/5" | VF/VF | 0.14 | 0.25 | 0.42 | 68 | 3 | 0.042(2) 0.068(4) 0.149(6) | 0.63 0.63 | SS-D | Fill 1: KRY/AIR (90/10) Fill 2: KRY/AIR (90/10) | N | -1 | CL
WAS-K-8-00074-00002 | 1 | Foam Level 1 XL Edge: E272/Krypton/E180/Krypton/ I89 (DS) - 1-3/5" | VF/VF | 0.14 | 0.22 | 0.37 | 68 | 3 | 0.042(2) 0.068(4) 0.149(6) | 0.63 0.63 | SS-D | Fill 1: KRY/AIR (90/10) Fill 2: KRY/AIR (90/10) | G | 0.75 | CL
WAS-K-8-00075-00001 | 1 | Foam Level 1 XL Edge: E366/Argon/E180/Argon/ I89 (DS) - 1-3/5" | VF/VF | 0.14 | 0.16 | 0.38 | 68 | 3 | 0.022(2) 0.068(4) 0.149(6) | 0.63 0.63 | SS-D | Fill 1: KRY/AIR (90/10) Fill 2: KRY/AIR (90/10) | N | -1 | CL
WAS-K-8-00075-00002 | 1 | Foam Level 1 XL Edge: E366/Argon/E180/Argon/ I89 (DS) - 1-3/5" | VF/VF | 0.14 | 0.15 | 0.33 | 68 | 3 | 0.022(2) 0.068(4) 0.149(6) | 0.63 0.63 | SS-D | Fill 1: KRY/AIR (90/10) Fill 2: KRY/AIR (90/10) | G | 0.75 | CL
WAS-K-8-00079-00001 | 1 | Foam Level 1 Endur: E180/Argon/E180/Argon/ I89 (DS) - 1-3/5" | VF/VF | 0.14 | 0.37 | 0.46 | 66 | 3 | 0.068(2) 0.068(4) 0.149(6) | 0.63 0.63 | SS-D | Fill 1: ARG/AIR (90/10) Fill 2: ARG/AIR (90/10) | N | -1 | CL
WAS-K-8-00079-00002 | 1 | Foam Level 1 Endur: E180/Argon/E180/Argon/ I89 (DS) - 1-3/5" | VF/VF | 0.14 | 0.33 | 0.41 | 66 | 3 | 0.068(2) 0.068(4) 0.149(6) | 0.63 0.63 | SS-D | Fill 1: ARG/AIR (90/10) Fill 2: ARG/AIR (90/10) | G | 0.75 | CL
WAS-K-8-00080-00001 | 1 | Foam Level 1 Endur: E272/Argon/E180/Argon/ I89 (DS) - 1-3/5" | VF/VF | 0.14 | 0.25 | 0.42 | 67 | 3 | 0.042(2) 0.068(4) 0.149(6) | 0.63 0.63 | SS-D | Fill 1: ARG/AIR (90/10) Fill 2: ARG/AIR (90/10) | N | -1 | CL
WAS-K-8-00080-00002 | 1 | Foam Level 1 Endur: E272/Argon/E180/Argon/ I89 (DS) - 1-3/5" | VF/VF | 0.14 | 0.22 | 0.37 | 67 | 3 | 0.042(2) 0.068(4) 0.149(6) | 0.63 0.63 | SS-D | Fill 1: ARG/AIR (90/10) Fill 2: ARG/AIR (90/10) | G | 0.75 | CL
WAS-K-8-00081-00001 | 1 | Foam Level 1 Endur: E366/Argon/E180/Argon/ I89 (DS) - 1-3/5" | VF/VF | 0.14 | 0.16 | 0.38 | 67 | 3 | 0.022(2) 0.068(4) 0.149(6) | 0.63 0.63 | SS-D | Fill 1: ARG/AIR (90/10) Fill 2: ARG/AIR (90/10) | N | -1 | CL
WAS-K-8-00081-00002 | 1 | Foam Level 1 Endur: E366/Argon/E180/Argon/ I89 (DS) - 1-3/5" | VF/VF | 0.14 | 0.15 | 0.33 | 67 | 3 | 0.022(2) 0.068(4) 0.149(6) | 0.63 0.63 | SS-D | Fill 1: ARG/AIR (90/10) Fill 2: ARG/AIR (90/10) | G | 0.75 | CL
WAS-K-8-00085-00001 | 1 | Foam Level 1 Endur: E180/Krypton/E180/Krypton/ I89 (DS) - 1-3/5" | VF/VF | 0.14 | 0.37 | 0.46 | 69 | 3 | 0.068(2) 0.068(4) 0.149(6) | 0.63 0.63 | SS-D | Fill 1: KRY/AIR (90/10) Fill 2: KRY/AIR (90/10) | N | -1 | CL
WAS-K-8-00085-00002 | 1 | Foam Level 1 Endur: E180/Krypton/E180/Krypton/ I89 (DS) - 1-3/5" | VF/VF | 0.14 | 0.33 | 0.41 | 69 | 3 | 0.068(2) 0.068(4) 0.149(6) | 0.63 0.63 | SS-D | Fill 1: KRY/AIR (90/10) Fill 2: KRY/AIR (90/10) | G | 0.75 | CL
WAS-K-8-00086-00001 | 1 | Foam Level 1 Endur: E272/Krypton/E180/Krypton/ I89 (DS) - 1-3/5" | VF/VF | 0.14 | 0.25 | 0.42 | 69 | 3 | 0.042(2) 0.068(4) 0.149(6) | 0.63 0.63 | SS-D | Fill 1: KRY/AIR (90/10) Fill 2: KRY/AIR (90/10) | N | -1 | CL
WAS-K-8-00086-00002 | 1 | Foam Level 1 Endur: E272/Krypton/E180/Krypton/ I89 (DS) - 1-3/5" | VF/VF | 0.14 | 0.22 | 0.37 | 69 | 3 | 0.042(2) 0.068(4) 0.149(6) | 0.63 0.63 | SS-D | Fill 1: KRY/AIR (90/10) Fill 2: KRY/AIR (90/10) | G | 0.75 | CL
WAS-K-8-00091-00001 | 1 | Foam Level 1 Superspacer: E180/Argon/E180/Argon/ I89 (DS) - 1-3/5" | VF/VF | 0.14 | 0.37 | 0.46 | 67 | 3 | 0.068(2) 0.068(4) 0.149(6) | 0.625 0.625 | ZF-S | Fill 1: ARG/AIR (90/10) Fill 2: ARG/AIR (90/10) | N | -1 | CL
WAS-K-8-00091-00002 | 1 | Foam Level 1 Superspacer: E180/Argon/E180/Argon/ I89 (DS) - 1-3/5" | VF/VF | 0.14 | 0.33 | 0.41 | 67 | 3 | 0.068(2) 0.068(4) 0.149(6) | 0.625 0.625 | ZF-S | Fill 1: ARG/AIR (90/10) Fill 2: ARG/AIR (90/10) | G | 0.75 | CL
WAS-K-8-00092-00001 | 1 | Foam Level 1 Superspacer: E272/Argon/E180/Argon/ I89 (DS) - 1-3/5" | VF/VF | 0.14 | 0.25 | 0.42 | 68 | 3 | 0.042(2) 0.068(4) 0.149(6) | 0.625 0.625 | ZF-S | Fill 1: ARG/AIR (90/10) Fill 2: ARG/AIR (90/10) | N | -1 | CL
WAS-K-8-00092-00002 | 1 | Foam Level 1 Superspacer: E272/Argon/E180/Argon/ I89 (DS) - 1-3/5" | VF/VF | 0.14 | 0.22 | 0.37 | 68 | 3 | 0.042(2) 0.068(4) 0.149(6) | 0.625 0.625 | ZF-S | Fill 1: ARG/AIR (90/10) Fill 2: ARG/AIR (90/10) | G | 0.75 | CL
WAS-K-8-00093-00001 | 1 | Foam Level 1 Superspacer: E366/Argon/E180/Argon/ I89 (DS) - 1-3/5" | VF/VF | 0.14 | 0.16 | 0.38 | 68 | 3 | 0.022(2) 0.068(4) 0.149(6) | 0.625 0.625 | ZF-S | Fill 1: ARG/AIR (90/10) Fill 2: ARG/AIR (90/10) | N | -1 | CL
WAS-K-8-00093-00002 | 1 | Foam Level 1 Superspacer: E366/Argon/E180/Argon/ I89 (DS) - 1-3/5" | VF/VF | 0.14 | 0.15 | 0.33 | 68 | 3 | 0.022(2) 0.068(4) 0.149(6) | 0.625 0.625 | ZF-S | Fill 1: ARG/AIR (90/10) Fill 2: ARG/AIR (90/10) | G | 0.75 | CL
WAS-K-8-00110-00001 | 1 | Foam Level 1 XL Edge: E180/Krypton/E180/Krypton/ I89 (4mm) - 1-3/5" | VF/VF | 0.14 | 0.36 | 0.46 | 73 | 3 | 0.068(2) 0.068(4) 0.149(6) | 0.571 0.571 | SS-D | Fill 1: KRY/AIR (90/10) Fill 2: KRY/AIR (90/10) | N | -1 | CL
WAS-K-8-00110-00002 | 1 | Foam Level 1 XL Edge: E180/Krypton/E180/Krypton/ I89 (4mm) - 1-3/5" | VF/VF | 0.14 | 0.32 | 0.41 | 73 | 3 | 0.068(2) 0.068(4) 0.149(6) | 0.571 0.571 | SS-D | Fill 1: KRY/AIR (90/10) Fill 2: KRY/AIR (90/10) | G | 0.75 | CL
WAS-K-8-00111-00001 | 1 | Foam Level 1 XL Edge: E272/Krypton/E180/Krypton/ I89 (4mm) - 1-3/5" | VF/VF | 0.14 | 0.24 | 0.42 | 73 | 3 | 0.042(2) 0.068(4) 0.149(6) | 0.571 0.571 | SS-D | Fill 1: KRY/AIR (90/10) Fill 2: KRY/AIR (90/10) | N | -1 | CL
WAS-K-8-00111-00002 | 1 | Foam Level 1 XL Edge: E272/Krypton/E180/Krypton/ I89 (4mm) - 1-3/5" | VF/VF | 0.14 | 0.22 | 0.37 | 73 | 3 | 0.042(2) 0.068(4) 0.149(6) | 0.571 0.571 | SS-D | Fill 1: KRY/AIR (90/10) Fill 2: KRY/AIR (90/10) | G | 0.75 | CL
WAS-K-8-00112-00001 | 1 | Foam Level 1 XL Edge: E366/Krypton/E180/Krypton/ I89 (4mm) - 1-3/5" | VF/VF | 0.14 | 0.16 | 0.37 | 74 | 3 | 0.022(2) 0.068(4) 0.149(6) | 0.571 0.571 | SS-D | Fill 1: KRY/AIR (90/10) Fill 2: KRY/AIR (90/10) | N | -1 | CL
WAS-K-8-00112-00002 | 1 | Foam Level 1 XL Edge: E366/Krypton/E180/Krypton/ I89 (4mm) - 1-3/5" | VF/VF | 0.14 | 0.15 | 0.33 | 74 | 3 | 0.022(2) 0.068(4) 0.149(6) | 0.571 0.571 | SS-D | Fill 1: KRY/AIR (90/10) Fill 2: KRY/AIR (90/10) | G | 0.75 | CL
WAS-K-8-00116-00001 | 1 | Foam Level 1 Endur: E180/Argon/E180/Argon/ I89 (4mm) - 1-3/5" | VF/VF | 0.14 | 0.35 | 0.46 | 65 | 3 | 0.068(2) 0.068(4) 0.149(6) | 0.571 0.571 | SS-D | Fill 1: ARG/AIR (90/10) Fill 2: ARG/AIR (90/10) | N | -1 | CL
WAS-K-8-00116-00002 | 1 | Foam Level 1 Endur: E180/Argon/E180/Argon/ I89 (4mm) - 1-3/5" | VF/VF | 0.14 | 0.32 | 0.41 | 65 | 3 | 0.068(2) 0.068(4) 0.149(6) | 0.571 0.571 | SS-D | Fill 1: ARG/AIR (90/10) Fill 2: ARG/AIR (90/10) | G | 0.75 | CL
WAS-K-8-00117-00001 | 1 | Foam Level 1 Endur: E272/Argon/E180/Argon/ I89 (4mm) - 1-3/5" | VF/VF | 0.14 | 0.24 | 0.42 | 66 | 3 | 0.042(2) 0.068(4) 0.149(6) | 0.571 0.571 | SS-D | Fill 1: ARG/AIR (90/10) Fill 2: ARG/AIR (90/10) | N | -1 | CL
WAS-K-8-00117-00002 | 1 | Foam Level 1 Endur: E272/Argon/E180/Argon/ I89 (4mm) - 1-3/5" | VF/VF | 0.14 | 0.22 | 0.37 | 66 | 3 | 0.042(2) 0.068(4) 0.149(6) | 0.571 0.571 | SS-D | Fill 1: ARG/AIR (90/10) Fill 2: ARG/AIR (90/10) | G | 0.75 | CL
WAS-K-8-00118-00001 | 1 | Foam Level 1 Endur: E366/Argon/E180/Argon/ I89 (4mm) - 1-3/5" | VF/VF | 0.14 | 0.16 | 0.37 | 66 | 3 | 0.022(2) 0.068(4) 0.149(6) | 0.571 0.571 | SS-D | Fill 1: ARG/AIR (90/10) Fill 2: ARG/AIR (90/10) | N | -1 | CL
WAS-K-8-00118-00002 | 1 | Foam Level 1 Endur: E366/Argon/E180/Argon/ I89 (4mm) - 1-3/5" | VF/VF | 0.14 | 0.15 | 0.33 | 66 | 3 | 0.022(2) 0.068(4) 0.149(6) | 0.571 0.571 | SS-D | Fill 1: ARG/AIR (90/10) Fill 2: ARG/AIR (90/10) | G | 0.75 | CL
WAS-K-8-00122-00001 | 1 | Foam Level 1 Endur: E180/Krypton/E180/Krypton/ I89 (4mm) - 1-3/5" | VF/VF | 0.14 | 0.36 | 0.46 | 68 | 3 | 0.068(2) 0.068(4) 0.149(6) | 0.571 0.571 | SS-D | Fill 1: KRY/AIR (90/10) Fill 2: KRY/AIR (90/10) | N | -1 | CL
WAS-K-8-00122-00002 | 1 | Foam Level 1 Endur: E180/Krypton/E180/Krypton/ I89 (4mm) - 1-3/5" | VF/VF | 0.14 | 0.32 | 0.41 | 68 | 3 | 0.068(2) 0.068(4) 0.149(6) | 0.571 0.571 | SS-D | Fill 1: KRY/AIR (90/10) Fill 2: KRY/AIR (90/10) | G | 0.75 | CL
WAS-K-8-00123-00001 | 1 | Foam Level 1 Endur: E272/Krypton/E180/Krypton/ I89 (4mm) - 1-3/5" | VF/VF | 0.14 | 0.24 | 0.42 | 68 | 3 | 0.042(2) 0.068(4) 0.149(6) | 0.571 0.571 | SS-D | Fill 1: KRY/AIR (90/10) Fill 2: KRY/AIR (90/10) | N | -1 | CL
WAS-K-8-00123-00002 | 1 | Foam Level 1 Endur: E272/Krypton/E180/Krypton/ I89 (4mm) - 1-3/5" | VF/VF | 0.14 | 0.22 | 0.37 | 68 | 3 | 0.042(2) 0.068(4) 0.149(6) | 0.571 0.571 | SS-D | Fill 1: KRY/AIR (90/10) Fill 2: KRY/AIR (90/10) | G | 0.75 | CL
WAS-K-8-00128-00001 | 1 | Foam Level 1 Superspacer: E180/Argon/E180/Argon/ I89 (4mm) - 1-23/32" | VF/VF | 0.14 | 0.35 | 0.46 | 71 | 3 | 0.068(2) 0.068(4) 0.149(6) | 0.625 0.625 | ZF-S | Fill 1: ARG/AIR (90/10) Fill 2: ARG/AIR (90/10) | N | -1 | CL
WAS-K-8-00128-00002 | 1 | Foam Level 1 Superspacer: E180/Argon/E180/Argon/ I89 (4mm) - 1-23/32" | VF/VF | 0.14 | 0.32 | 0.41 | 71 | 3 | 0.068(2) 0.068(4) 0.149(6) | 0.625 0.625 | ZF-S | Fill 1: ARG/AIR (90/10) Fill 2: ARG/AIR (90/10) | G | 0.75 | CL
WAS-K-8-00129-00001 | 1 | Foam Level 1 Superspacer: E272/Argon/E180/Argon/ I89 (4mm) - 1-23/32" | VF/VF | 0.14 | 0.24 | 0.42 | 67 | 3 | 0.042(2) 0.068(4) 0.149(6) | 0.625 0.625 | ZF-S | Fill 1: ARG/AIR (90/10) Fill 2: ARG/AIR (90/10) | N | -1 | CL
WAS-K-8-00129-00002 | 1 | Foam Level 1 Superspacer: E272/Argon/E180/Argon/ I89 (4mm) - 1-23/32" | VF/VF | 0.14 | 0.22 | 0.37 | 67 | 3 | 0.042(2) 0.068(4) 0.149(6) | 0.625 0.625 | ZF-S | Fill 1: ARG/AIR (90/10) Fill 2: ARG/AIR (90/10) | G | 0.75 | CL
WAS-K-8-00130-00001 | 1 | Foam Level 1 Superspacer: E366/Argon/E180/Argon/ I89 (4mm) - 1-23/32" | VF/VF | 0.14 | 0.16 | 0.37 | 68 | 3 | 0.022(2) 0.068(4) 0.149(6) | 0.625 0.625 | ZF-S | Fill 1: ARG/AIR (90/10) Fill 2: ARG/AIR (90/10) | N | -1 | CL
WAS-K-8-00130-00002 | 1 | Foam Level 1 Superspacer: E366/Argon/E180/Argon/ I89 (4mm) - 1-23/32" | VF/VF | 0.14 | 0.15 | 0.33 | 68 | 3 | 0.022(2) 0.068(4) 0.149(6) | 0.625 0.625 | ZF-S | Fill 1: ARG/AIR (90/10) Fill 2: ARG/AIR (90/10) | G | 0.75 | CL
WAS-K-8-00139-00001 | 1 | Foam Level 1 XL Edge: E272/Argon/E180/Argon/ I89 (5mm) - 1-3/5" | VF/VF | 0.14 | 0.24 | 0.41 | 65 | 3 | 0.042(2) 0.068(4) 0.149(6) | 0.512 0.512 | SS-D | Fill 1: ARG/AIR (90/10) Fill 2: ARG/AIR (90/10) | N | -1 | CL
WAS-K-8-00139-00002 | 1 | Foam Level 1 XL Edge: E272/Argon/E180/Argon/ I89 (5mm) - 1-3/5" | VF/VF | 0.14 | 0.21 | 0.36 | 65 | 3 | 0.042(2) 0.068(4) 0.149(6) | 0.512 0.512 | SS-D | Fill 1: ARG/AIR (90/10) Fill 2: ARG/AIR (90/10) | G | 0.75 | CL
WAS-K-8-00141-00001 | 1 | Foam Level 1 XL Edge: E366/Argon/E180/Argon/ I89 (5mm) - 1-3/5" | VF/VF | 0.14 | 0.16 | 0.37 | 65 | 3 | 0.022(2) 0.068(4) 0.149(6) | 0.512 0.512 | SS-D | Fill 1: ARG/AIR (90/10) Fill 2: ARG/AIR (90/10) | N | -1 | CL
WAS-K-8-00141-00002 | 1 | Foam Level 1 XL Edge: E366/Argon/E180/Argon/ I89 (5mm) - 1-3/5" | VF/VF | 0.14 | 0.15 | 0.33 | 65 | 3 | 0.022(2) 0.068(4) 0.149(6) | 0.512 0.512 | SS-D | Fill 1: ARG/AIR (90/10) Fill 2: ARG/AIR (90/10) | G | 0.75 | CL
WAS-K-8-00151-00001 | 1 | Foam Level 1 Endur: E272/Argon/E180/Argon/ I89 (5mm) - 1-3/5" | VF/VF | 0.14 | 0.24 | 0.41 | 65 | 3 | 0.042(2) 0.068(4) 0.149(6) | 0.512 0.512 | SS-D | Fill 1: ARG/AIR (90/10) Fill 2: ARG/AIR (90/10) | N | -1 | CL
WAS-K-8-00151-00002 | 1 | Foam Level 1 Endur: E272/Argon/E180/Argon/ I89 (5mm) - 1-3/5" | VF/VF | 0.14 | 0.21 | 0.36 | 65 | 3 | 0.042(2) 0.068(4) 0.149(6) | 0.512 0.512 | SS-D | Fill 1: ARG/AIR (90/10) Fill 2: ARG/AIR (90/10) | G | 0.75 | CL
WAS-K-8-00153-00001 | 1 | Foam Level 1 Endur: E366/Argon/E180/Argon/ I89 (5mm) - 1-3/5" | VF/VF | 0.14 | 0.16 | 0.37 | 65 | 3 | 0.022(2) 0.068(4) 0.149(6) | 0.512 0.512 | SS-D | Fill 1: ARG/AIR (90/10) Fill 2: ARG/AIR (90/10) | N | -1 | CL
WAS-K-8-00153-00002 | 1 | Foam Level 1 Endur: E366/Argon/E180/Argon/ I89 (5mm) - 1-3/5" | VF/VF | 0.14 | 0.15 | 0.33 | 65 | 3 | 0.022(2) 0.068(4) 0.149(6) | 0.512 0.512 | SS-D | Fill 1: ARG/AIR (90/10) Fill 2: ARG/AIR (90/10) | G | 0.75 | CL
WAS-K-8-00158-00001 | 1 | Foam Level 1 Superspacer: E180/Argon/E180/Argon/ I89 (5mm) - 1-11/16" | VF/VF | 0.14 | 0.35 | 0.45 | 67 | 3 | 0.068(2) 0.068(4) 0.149(6) | 0.563 0.563 | ZF-S | Fill 1: ARG/AIR (90/10) Fill 2: ARG/AIR (90/10) | N | -1 | CL
WAS-K-8-00158-00002 | 1 | Foam Level 1 Superspacer: E180/Argon/E180/Argon/ I89 (5mm) - 1-11/16" | VF/VF | 0.14 | 0.31 | 0.4 | 67 | 3 | 0.068(2) 0.068(4) 0.149(6) | 0.563 0.563 | ZF-S | Fill 1: ARG/AIR (90/10) Fill 2: ARG/AIR (90/10) | G | 0.75 | CL
WAS-K-8-00159-00001 | 1 | Foam Level 1 Superspacer: E272/Argon/E180/Argon/ I89 (5mm) - 1-11/16" | VF/VF | 0.14 | 0.24 | 0.41 | 67 | 3 | 0.042(2) 0.068(4) 0.149(6) | 0.563 0.563 | ZF-S | Fill 1: ARG/AIR (90/10) Fill 2: ARG/AIR (90/10) | N | -1 | CL
WAS-K-8-00159-00002 | 1 | Foam Level 1 Superspacer: E272/Argon/E180/Argon/ I89 (5mm) - 1-11/16" | VF/VF | 0.14 | 0.21 | 0.36 | 67 | 3 | 0.042(2) 0.068(4) 0.149(6) | 0.563 0.563 | ZF-S | Fill 1: ARG/AIR (90/10) Fill 2: ARG/AIR (90/10) | G | 0.75 | CL
WAS-K-8-00160-00001 | 1 | Foam Level 1 Superspacer: E366/Argon/E180/Argon/ I89 (5mm) - 1-11/16" | VF/VF | 0.14 | 0.16 | 0.37 | 67 | 3 | 0.022(2) 0.068(4) 0.149(6) | 0.563 0.563 | ZF-S | Fill 1: ARG/AIR (90/10) Fill 2: ARG/AIR (90/10) | N | -1 | CL
WAS-K-8-00160-00002 | 1 | Foam Level 1 Superspacer: E366/Argon/E180/Argon/ I89 (5mm) - 1-11/16" | VF/VF | 0.14 | 0.15 | 0.33 | 67 | 3 | 0.022(2) 0.068(4) 0.149(6) | 0.563 0.563 | ZF-S | Fill 1: ARG/AIR (90/10) Fill 2: ARG/AIR (90/10) | G | 0.75 | CL
WAS-K-8-00164-00001 | 1 | Foam Level 1 Superspacer: E180/Argon/E180/Argon/ I89 (5mm) - 1-13/16" | VF/VF | 0.14 | 0.35 | 0.45 | 67 | 3 | 0.068(2) 0.068(4) 0.149(6) | 0.625 0.625 | ZF-S | Fill 1: ARG/AIR (90/10) Fill 2: ARG/AIR (90/10) | N | -1 | CL
WAS-K-8-00164-00002 | 1 | Foam Level 1 Superspacer: E180/Argon/E180/Argon/ I89 (5mm) - 1-13/16" | VF/VF | 0.14 | 0.31 | 0.4 | 67 | 3 | 0.068(2) 0.068(4) 0.149(6) | 0.625 0.625 | ZF-S | Fill 1: ARG/AIR (90/10) Fill 2: ARG/AIR (90/10) | G | 0.75 | CL
WAS-K-8-00165-00001 | 1 | Foam Level 1 Superspacer: E272/Argon/E180/Argon/ I89 (5mm) - 1-13/16" | VF/VF | 0.14 | 0.24 | 0.41 | 68 | 3 | 0.042(2) 0.068(4) 0.149(6) | 0.625 0.625 | ZF-S | Fill 1: ARG/AIR (90/10) Fill 2: ARG/AIR (90/10) | N | -1 | CL
WAS-K-8-00165-00002 | 1 | Foam Level 1 Superspacer: E272/Argon/E180/Argon/ I89 (5mm) - 1-13/16" | VF/VF | 0.14 | 0.21 | 0.36 | 68 | 3 | 0.042(2) 0.068(4) 0.149(6) | 0.625 0.625 | ZF-S | Fill 1: ARG/AIR (90/10) Fill 2: ARG/AIR (90/10) | G | 0.75 | CL
WAS-K-8-00185-00001 | 1 | Foam Level 2 XL Edge: E180/Argon/E180/Argon/ I89 (DS) - 1-3/5" | VF/VF | 0.14 | 0.37 | 0.46 | 66 | 3 | 0.068(2) 0.068(4) 0.149(6) | 0.63 0.63 | SS-D | Fill 1: ARG/AIR (90/10) Fill 2: ARG/AIR (90/10) | N | -1 | CL
WAS-K-8-00185-00002 | 1 | Foam Level 2 XL Edge: E180/Argon/E180/Argon/ I89 (DS) - 1-3/5" | VF/VF | 0.14 | 0.33 | 0.41 | 66 | 3 | 0.068(2) 0.068(4) 0.149(6) | 0.63 0.63 | SS-D | Fill 1: ARG/AIR (90/10) Fill 2: ARG/AIR (90/10) | G | 0.75 | CL
WAS-K-8-00186-00001 | 1 | Foam Level 2 XL Edge: E272/Argon/E180/Argon/ I89 (DS) - 1-3/5" | VF/VF | 0.14 | 0.25 | 0.42 | 66 | 3 | 0.042(2) 0.068(4) 0.149(6) | 0.63 0.63 | SS-D | Fill 1: ARG/AIR (90/10) Fill 2: ARG/AIR (90/10) | N | -1 | CL
WAS-K-8-00186-00002 | 1 | Foam Level 2 XL Edge: E272/Argon/E180/Argon/ I89 (DS) - 1-3/5" | VF/VF | 0.14 | 0.22 | 0.37 | 66 | 3 | 0.042(2) 0.068(4) 0.149(6) | 0.63 0.63 | SS-D | Fill 1: ARG/AIR (90/10) Fill 2: ARG/AIR (90/10) | G | 0.75 | CL
WAS-K-8-00187-00001 | 1 | Foam Level 2 XL Edge: E366/Argon/E180/Argon/ I89 (DS) - 1-3/5" | VF/VF | 0.14 | 0.16 | 0.38 | 66 | 3 | 0.022(2) 0.068(4) 0.149(6) | 0.63 0.63 | SS-D | Fill 1: ARG/AIR (90/10) Fill 2: ARG/AIR (90/10) | N | -1 | CL
WAS-K-8-00187-00002 | 1 | Foam Level 2 XL Edge: E366/Argon/E180/Argon/ I89 (DS) - 1-3/5" | VF/VF | 0.14 | 0.15 | 0.33 | 66 | 3 | 0.022(2) 0.068(4) 0.149(6) | 0.63 0.63 | SS-D | Fill 1: ARG/AIR (90/10) Fill 2: ARG/AIR (90/10) | G | 0.75 | CL
WAS-K-8-00190-00001 | 1 | Foam Level 2 XL Edge: E366/Krypton/CLR/Krypton/E180 (DS) - 1-3/5" | VF/VF | 0.14 | 0.17 | 0.39 | 81 | 3 | 0.022(2) 0.068(5) | 0.63 0.63 | SS-D | Fill 1: KRY/AIR (90/10) Fill 2: KRY/AIR (90/10) | N | -1 | CL
WAS-K-8-00190-00002 | 1 | Foam Level 2 XL Edge: E366/Krypton/CLR/Krypton/E180 (DS) - 1-3/5" | VF/VF | 0.14 | 0.15 | 0.34 | 81 | 3 | 0.022(2) 0.068(5) | 0.63 0.63 | SS-D | Fill 1: KRY/AIR (90/10) Fill 2: KRY/AIR (90/10) | G | 0.75 | CL
WAS-K-8-00191-00001 | 1 | Foam Level 2 XL Edge: E180/Krypton/E180/Krypton/ I89 (DS) - 1-3/5" | VF/VF | 0.14 | 0.37 | 0.46 | 68 | 3 | 0.068(2) 0.068(4) 0.149(6) | 0.63 0.63 | SS-D | Fill 1: KRY/AIR (90/10) Fill 2: KRY/AIR (90/10) | N | -1 | CL
WAS-K-8-00191-00002 | 1 | Foam Level 2 XL Edge: E180/Krypton/E180/Krypton/ I89 (DS) - 1-3/5" | VF/VF | 0.14 | 0.33 | 0.41 | 68 | 3 | 0.068(2) 0.068(4) 0.149(6) | 0.63 0.63 | SS-D | Fill 1: KRY/AIR (90/10) Fill 2: KRY/AIR (90/10) | G | 0.75 | CL
WAS-K-8-00197-00001 | 1 | Foam Level 2 Endur: E180/Argon/E180/Argon/ I89 (DS) - 1-3/5" | VF/VF | 0.14 | 0.37 | 0.46 | 66 | 3 | 0.068(2) 0.068(4) 0.149(6) | 0.63 0.63 | SS-D | Fill 1: ARG/AIR (90/10) Fill 2: ARG/AIR (90/10) | N | -1 | CL
WAS-K-8-00197-00002 | 1 | Foam Level 2 Endur: E180/Argon/E180/Argon/ I89 (DS) - 1-3/5" | VF/VF | 0.14 | 0.33 | 0.41 | 66 | 3 | 0.068(2) 0.068(4) 0.149(6) | 0.63 0.63 | SS-D | Fill 1: ARG/AIR (90/10) Fill 2: ARG/AIR (90/10) | G | 0.75 | CL
WAS-K-8-00198-00001 | 1 | Foam Level 2 Endur: E272/Argon/E180/Argon/ I89 (DS) - 1-3/5" | VF/VF | 0.14 | 0.25 | 0.42 | 67 | 3 | 0.042(2) 0.068(4) 0.149(6) | 0.63 0.63 | SS-D | Fill 1: ARG/AIR (90/10) Fill 2: ARG/AIR (90/10) | N | -1 | CL
WAS-K-8-00198-00002 | 1 | Foam Level 2 Endur: E272/Argon/E180/Argon/ I89 (DS) - 1-3/5" | VF/VF | 0.14 | 0.22 | 0.37 | 67 | 3 | 0.042(2) 0.068(4) 0.149(6) | 0.63 0.63 | SS-D | Fill 1: ARG/AIR (90/10) Fill 2: ARG/AIR (90/10) | G | 0.75 | CL
WAS-K-8-00199-00001 | 1 | Foam Level 2 Endur: E366/Argon/E180/Argon/ I89 (DS) - 1-3/5" | VF/VF | 0.14 | 0.16 | 0.38 | 67 | 3 | 0.022(2) 0.068(4) 0.149(6) | 0.63 0.63 | SS-D | Fill 1: ARG/AIR (90/10) Fill 2: ARG/AIR (90/10) | N | -1 | CL
WAS-K-8-00199-00002 | 1 | Foam Level 2 Endur: E366/Argon/E180/Argon/ I89 (DS) - 1-3/5" | VF/VF | 0.14 | 0.15 | 0.33 | 67 | 3 | 0.022(2) 0.068(4) 0.149(6) | 0.63 0.63 | SS-D | Fill 1: ARG/AIR (90/10) Fill 2: ARG/AIR (90/10) | G | 0.75 | CL
WAS-K-8-00201-00001 | 1 | Foam Level 2 Endur: E272/Krypton/CLR/Krypton/E180 (DS) - 1-3/5" | VF/VF | 0.14 | 0.26 | 0.43 | 82 | 3 | 0.042(2) 0.068(5) | 0.63 0.63 | SS-D | Fill 1: KRY/AIR (90/10) Fill 2: KRY/AIR (90/10) | N | -1 | CL
WAS-K-8-00201-00002 | 1 | Foam Level 2 Endur: E272/Krypton/CLR/Krypton/E180 (DS) - 1-3/5" | VF/VF | 0.14 | 0.23 | 0.38 | 82 | 3 | 0.042(2) 0.068(5) | 0.63 0.63 | SS-D | Fill 1: KRY/AIR (90/10) Fill 2: KRY/AIR (90/10) | G | 0.75 | CL
WAS-K-8-00202-00001 | 1 | Foam Level 2 Endur: E366/Krypton/CLR/Krypton/E180 (DS) - 1-3/5" | VF/VF | 0.14 | 0.17 | 0.39 | 83 | 3 | 0.022(2) 0.068(5) | 0.63 0.63 | SS-D | Fill 1: KRY/AIR (90/10) Fill 2: KRY/AIR (90/10) | N | -1 | CL
WAS-K-8-00202-00002 | 1 | Foam Level 2 Endur: E366/Krypton/CLR/Krypton/E180 (DS) - 1-3/5" | VF/VF | 0.14 | 0.15 | 0.34 | 83 | 3 | 0.022(2) 0.068(5) | 0.63 0.63 | SS-D | Fill 1: KRY/AIR (90/10) Fill 2: KRY/AIR (90/10) | G | 0.75 | CL
WAS-K-8-00208-00001 | 1 | Foam Level 2 Superspacer: E366/Argon/CLR/Argon/E180 (DS) - 1-3/5" | VF/VF | 0.14 | 0.17 | 0.39 | 83 | 3 | 0.022(2) 0.068(5) | 0.625 0.625 | ZF-S | Fill 1: ARG/AIR (90/10) Fill 2: ARG/AIR (90/10) | N | -1 | CL
WAS-K-8-00208-00002 | 1 | Foam Level 2 Superspacer: E366/Argon/CLR/Argon/E180 (DS) - 1-3/5" | VF/VF | 0.14 | 0.15 | 0.34 | 83 | 3 | 0.022(2) 0.068(5) | 0.625 0.625 | ZF-S | Fill 1: ARG/AIR (90/10) Fill 2: ARG/AIR (90/10) | G | 0.75 | CL
WAS-K-8-00223-00001 | 1 | Foam Level 2 XL Edge: E272/Argon/E180/Argon/ I89 (4mm) - 1-3/5" | VF/VF | 0.14 | 0.24 | 0.42 | 72 | 3 | 0.042(2) 0.068(4) 0.149(6) | 0.571 0.571 | SS-D | Fill 1: ARG/AIR (90/10) Fill 2: ARG/AIR (90/10) | N | -1 | CL
WAS-K-8-00223-00002 | 1 | Foam Level 2 XL Edge: E272/Argon/E180/Argon/ I89 (4mm) - 1-3/5" | VF/VF | 0.14 | 0.22 | 0.37 | 72 | 3 | 0.042(2) 0.068(4) 0.149(6) | 0.571 0.571 | SS-D | Fill 1: ARG/AIR (90/10) Fill 2: ARG/AIR (90/10) | G | 0.75 | CL
WAS-K-8-00224-00001 | 1 | Foam Level 2 XL Edge: E366/Argon/E180/Argon/ I89 (4mm) - 1-3/5" | VF/VF | 0.14 | 0.16 | 0.37 | 72 | 3 | 0.022(2) 0.068(4) 0.149(6) | 0.571 0.571 | SS-D | Fill 1: ARG/AIR (90/10) Fill 2: ARG/AIR (90/10) | N | -1 | CL
WAS-K-8-00224-00002 | 1 | Foam Level 2 XL Edge: E366/Argon/E180/Argon/ I89 (4mm) - 1-3/5" | VF/VF | 0.14 | 0.15 | 0.33 | 72 | 3 | 0.022(2) 0.068(4) 0.149(6) | 0.571 0.571 | SS-D | Fill 1: ARG/AIR (90/10) Fill 2: ARG/AIR (90/10) | G | 0.75 | CL
WAS-K-8-00227-00001 | 1 | Foam Level 2 XL Edge: E366/Krypton/CLR/Krypton/E180 (4mm) - 1-3/5" | VF/VF | 0.14 | 0.17 | 0.38 | 81 | 3 | 0.022(2) 0.068(5) | 0.571 0.571 | SS-D | Fill 1: KRY/AIR (90/10) Fill 2: KRY/AIR (90/10) | N | -1 | CL
WAS-K-8-00227-00002 | 1 | Foam Level 2 XL Edge: E366/Krypton/CLR/Krypton/E180 (4mm) - 1-3/5" | VF/VF | 0.14 | 0.15 | 0.34 | 81 | 3 | 0.022(2) 0.068(5) | 0.571 0.571 | SS-D | Fill 1: KRY/AIR (90/10) Fill 2: KRY/AIR (90/10) | G | 0.75 | CL
WAS-K-8-00228-00001 | 1 | Foam Level 2 XL Edge: E180/Krypton/E180/Krypton/ I89 (4mm) - 1-3/5" | VF/VF | 0.14 | 0.36 | 0.46 | 73 | 3 | 0.068(2) 0.068(4) 0.149(6) | 0.571 0.571 | SS-D | Fill 1: KRY/AIR (90/10) Fill 2: KRY/AIR (90/10) | N | -1 | CL
WAS-K-8-00228-00002 | 1 | Foam Level 2 XL Edge: E180/Krypton/E180/Krypton/ I89 (4mm) - 1-3/5" | VF/VF | 0.14 | 0.32 | 0.41 | 73 | 3 | 0.068(2) 0.068(4) 0.149(6) | 0.571 0.571 | SS-D | Fill 1: KRY/AIR (90/10) Fill 2: KRY/AIR (90/10) | G | 0.75 | CL
WAS-K-8-00229-00001 | 1 | Foam Level 2 XL Edge: E272/Krypton/E180/Krypton/ I89 (4mm) - 1-3/5" | VF/VF | 0.14 | 0.24 | 0.42 | 73 | 3 | 0.042(2) 0.068(4) 0.149(6) | 0.571 0.571 | SS-D | Fill 1: KRY/AIR (90/10) Fill 2: KRY/AIR (90/10) | N | -1 | CL
WAS-K-8-00229-00002 | 1 | Foam Level 2 XL Edge: E272/Krypton/E180/Krypton/ I89 (4mm) - 1-3/5" | VF/VF | 0.14 | 0.22 | 0.37 | 73 | 3 | 0.042(2) 0.068(4) 0.149(6) | 0.571 0.571 | SS-D | Fill 1: KRY/AIR (90/10) Fill 2: KRY/AIR (90/10) | G | 0.75 | CL
WAS-K-8-00230-00001 | 1 | Foam Level 2 XL Edge: E366/Krypton/E180/Krypton/ I89 (4mm) - 1-3/5" | VF/VF | 0.14 | 0.16 | 0.37 | 74 | 3 | 0.022(2) 0.068(4) 0.149(6) | 0.571 0.571 | SS-D | Fill 1: KRY/AIR (90/10) Fill 2: KRY/AIR (90/10) | N | -1 | CL
WAS-K-8-00230-00002 | 1 | Foam Level 2 XL Edge: E366/Krypton/E180/Krypton/ I89 (4mm) - 1-3/5" | VF/VF | 0.14 | 0.15 | 0.33 | 74 | 3 | 0.022(2) 0.068(4) 0.149(6) | 0.571 0.571 | SS-D | Fill 1: KRY/AIR (90/10) Fill 2: KRY/AIR (90/10) | G | 0.75 | CL
WAS-K-8-00234-00001 | 1 | Foam Level 2 Endur: E180/Argon/E180/Argon/ I89 (4mm) - 1-3/5" | VF/VF | 0.14 | 0.35 | 0.46 | 66 | 3 | 0.068(2) 0.068(4) 0.149(6) | 0.571 0.571 | SS-D | Fill 1: ARG/AIR (90/10) Fill 2: ARG/AIR (90/10) | N | -1 | CL
WAS-K-8-00234-00002 | 1 | Foam Level 2 Endur: E180/Argon/E180/Argon/ I89 (4mm) - 1-3/5" | VF/VF | 0.14 | 0.32 | 0.41 | 66 | 3 | 0.068(2) 0.068(4) 0.149(6) | 0.571 0.571 | SS-D | Fill 1: ARG/AIR (90/10) Fill 2: ARG/AIR (90/10) | G | 0.75 | CL
WAS-K-8-00235-00001 | 1 | Foam Level 2 Endur: E272/Argon/E180/Argon/ I89 (4mm) - 1-3/5" | VF/VF | 0.14 | 0.24 | 0.42 | 66 | 3 | 0.042(2) 0.068(4) 0.149(6) | 0.571 0.571 | SS-D | Fill 1: ARG/AIR (90/10) Fill 2: ARG/AIR (90/10) | N | -1 | CL
WAS-K-8-00235-00002 | 1 | Foam Level 2 Endur: E272/Argon/E180/Argon/ I89 (4mm) - 1-3/5" | VF/VF | 0.14 | 0.22 | 0.37 | 66 | 3 | 0.042(2) 0.068(4) 0.149(6) | 0.571 0.571 | SS-D | Fill 1: ARG/AIR (90/10) Fill 2: ARG/AIR (90/10) | G | 0.75 | CL
WAS-K-8-00236-00001 | 1 | Foam Level 2 Endur: E366/Argon/E180/Argon/ I89 (4mm) - 1-3/5" | VF/VF | 0.14 | 0.16 | 0.37 | 66 | 3 | 0.022(2) 0.068(4) 0.149(6) | 0.571 0.571 | SS-D | Fill 1: ARG/AIR (90/10) Fill 2: ARG/AIR (90/10) | N | -1 | CL
WAS-K-8-00236-00002 | 1 | Foam Level 2 Endur: E366/Argon/E180/Argon/ I89 (4mm) - 1-3/5" | VF/VF | 0.14 | 0.15 | 0.33 | 66 | 3 | 0.022(2) 0.068(4) 0.149(6) | 0.571 0.571 | SS-D | Fill 1: ARG/AIR (90/10) Fill 2: ARG/AIR (90/10) | G | 0.75 | CL
WAS-K-8-00238-00001 | 1 | Foam Level 2 Endur: E272/Krypton/CLR/Krypton/E180 (4mm) - 1-3/5" | VF/VF | 0.14 | 0.25 | 0.43 | 81 | 3 | 0.042(2) 0.068(5) | 0.571 0.571 | SS-D | Fill 1: KRY/AIR (90/10) Fill 2: KRY/AIR (90/10) | N | -1 | CL
WAS-K-8-00238-00002 | 1 | Foam Level 2 Endur: E272/Krypton/CLR/Krypton/E180 (4mm) - 1-3/5" | VF/VF | 0.14 | 0.23 | 0.38 | 81 | 3 | 0.042(2) 0.068(5) | 0.571 0.571 | SS-D | Fill 1: KRY/AIR (90/10) Fill 2: KRY/AIR (90/10) | G | 0.75 | CL
WAS-K-8-00239-00001 | 1 | Foam Level 2 Endur: E366/Krypton/CLR/Krypton/E180 (4mm) - 1-3/5" | VF/VF | 0.14 | 0.17 | 0.38 | 82 | 3 | 0.022(2) 0.068(5) | 0.571 0.571 | SS-D | Fill 1: KRY/AIR (90/10) Fill 2: KRY/AIR (90/10) | N | -1 | CL
WAS-K-8-00239-00002 | 1 | Foam Level 2 Endur: E366/Krypton/CLR/Krypton/E180 (4mm) - 1-3/5" | VF/VF | 0.14 | 0.15 | 0.34 | 82 | 3 | 0.022(2) 0.068(5) | 0.571 0.571 | SS-D | Fill 1: KRY/AIR (90/10) Fill 2: KRY/AIR (90/10) | G | 0.75 | CL
WAS-K-8-00245-00001 | 1 | Foam Level 2 Superspacer: E366/Argon/CLR/Argon/E180 (4mm) - 1-23/32" | VF/VF | 0.14 | 0.17 | 0.38 | 82 | 3 | 0.022(2) 0.068(5) | 0.625 0.625 | ZF-S | Fill 1: ARG/AIR (90/10) Fill 2: ARG/AIR (90/10) | N | -1 | CL
WAS-K-8-00245-00002 | 1 | Foam Level 2 Superspacer: E366/Argon/CLR/Argon/E180 (4mm) - 1-23/32" | VF/VF | 0.14 | 0.15 | 0.34 | 82 | 3 | 0.022(2) 0.068(5) | 0.625 0.625 | ZF-S | Fill 1: ARG/AIR (90/10) Fill 2: ARG/AIR (90/10) | G | 0.75 | CL
WAS-K-8-00246-00001 | 1 | Foam Level 2 Superspacer: E180/Argon/E180/Argon/ I89 (4mm) - 1-23/32" | VF/VF | 0.14 | 0.35 | 0.46 | 71 | 3 | 0.068(2) 0.068(4) 0.149(6) | 0.625 0.625 | ZF-S | Fill 1: ARG/AIR (90/10) Fill 2: ARG/AIR (90/10) | N | -1 | CL
WAS-K-8-00246-00002 | 1 | Foam Level 2 Superspacer: E180/Argon/E180/Argon/ I89 (4mm) - 1-23/32" | VF/VF | 0.14 | 0.32 | 0.41 | 71 | 3 | 0.068(2) 0.068(4) 0.149(6) | 0.625 0.625 | ZF-S | Fill 1: ARG/AIR (90/10) Fill 2: ARG/AIR (90/10) | G | 0.75 | CL
WAS-K-8-00255-00001 | 1 | Foam Level 2 XL Edge: E180/Argon/E180/Argon/ I89 (5mm) - 1-3/5" | VF/VF | 0.14 | 0.35 | 0.45 | 64 | 3 | 0.068(2) 0.068(4) 0.149(6) | 0.512 0.512 | SS-D | Fill 1: ARG/AIR (90/10) Fill 2: ARG/AIR (90/10) | N | -1 | CL
WAS-K-8-00255-00002 | 1 | Foam Level 2 XL Edge: E180/Argon/E180/Argon/ I89 (5mm) - 1-3/5" | VF/VF | 0.14 | 0.31 | 0.4 | 64 | 3 | 0.068(2) 0.068(4) 0.149(6) | 0.512 0.512 | SS-D | Fill 1: ARG/AIR (90/10) Fill 2: ARG/AIR (90/10) | G | 0.75 | CL
WAS-K-8-00257-00001 | 1 | Foam Level 2 XL Edge: E272/Argon/E180/Argon/ I89 (5mm) - 1-3/5" | VF/VF | 0.14 | 0.24 | 0.41 | 65 | 3 | 0.042(2) 0.068(4) 0.149(6) | 0.512 0.512 | SS-D | Fill 1: ARG/AIR (90/10) Fill 2: ARG/AIR (90/10) | N | -1 | CL
WAS-K-8-00257-00002 | 1 | Foam Level 2 XL Edge: E272/Argon/E180/Argon/ I89 (5mm) - 1-3/5" | VF/VF | 0.14 | 0.21 | 0.36 | 65 | 3 | 0.042(2) 0.068(4) 0.149(6) | 0.512 0.512 | SS-D | Fill 1: ARG/AIR (90/10) Fill 2: ARG/AIR (90/10) | G | 0.75 | CL
WAS-K-8-00258-00001 | 1 | Foam Level 2 XL Edge: E272/Argon/E180/Argon/ I89 (5mm) - 1-3/5" | VF/VF | 0.14 | 0.21 | 0.36 | 65 | 3 | 0.042(2) 0.068(4) 0.149(6) | 0.512 0.512 | SS-D | Fill 1: ARG/AIR (90/10) Fill 2: ARG/AIR (90/10) | G | 0.75 | CL
WAS-K-8-00259-00001 | 1 | Foam Level 2 XL Edge: E366/Argon/E180/Argon/ I89 (5mm) - 1-3/5" | VF/VF | 0.14 | 0.16 | 0.37 | 65 | 3 | 0.022(2) 0.068(4) 0.149(6) | 0.512 0.512 | SS-D | Fill 1: ARG/AIR (90/10) Fill 2: ARG/AIR (90/10) | N | -1 | CL
WAS-K-8-00259-00002 | 1 | Foam Level 2 XL Edge: E366/Argon/E180/Argon/ I89 (5mm) - 1-3/5" | VF/VF | 0.14 | 0.15 | 0.33 | 65 | 3 | 0.022(2) 0.068(4) 0.149(6) | 0.512 0.512 | SS-D | Fill 1: ARG/AIR (90/10) Fill 2: ARG/AIR (90/10) | G | 0.75 | CL
WAS-K-8-00260-00001 | 1 | Foam Level 2 XL Edge: E366/Argon/E180/Argon/ I89 (5mm) - 1-3/5" | VF/VF | 0.14 | 0.15 | 0.33 | 65 | 3 | 0.022(2) 0.068(4) 0.149(6) | 0.512 0.512 | SS-D | Fill 1: ARG/AIR (90/10) Fill 2: ARG/AIR (90/10) | G | 0.75 | CL
WAS-K-8-00267-00001 | 1 | Foam Level 2 Endur: E180/Argon/E180/Argon/ I89 (5mm) - 1-3/5" | VF/VF | 0.14 | 0.35 | 0.45 | 64 | 3 | 0.068(2) 0.068(4) 0.149(6) | 0.512 0.512 | SS-D | Fill 1: ARG/AIR (90/10) Fill 2: ARG/AIR (90/10) | N | -1 | CL
WAS-K-8-00267-00002 | 1 | Foam Level 2 Endur: E180/Argon/E180/Argon/ I89 (5mm) - 1-3/5" | VF/VF | 0.14 | 0.31 | 0.4 | 64 | 3 | 0.068(2) 0.068(4) 0.149(6) | 0.512 0.512 | SS-D | Fill 1: ARG/AIR (90/10) Fill 2: ARG/AIR (90/10) | G | 0.75 | CL
WAS-K-8-00269-00001 | 1 | Foam Level 2 Endur: E272/Argon/E180/Argon/ I89 (5mm) - 1-3/5" | VF/VF | 0.14 | 0.24 | 0.41 | 65 | 3 | 0.042(2) 0.068(4) 0.149(6) | 0.512 0.512 | SS-D | Fill 1: ARG/AIR (90/10) Fill 2: ARG/AIR (90/10) | N | -1 | CL
WAS-K-8-00269-00002 | 1 | Foam Level 2 Endur: E272/Argon/E180/Argon/ I89 (5mm) - 1-3/5" | VF/VF | 0.14 | 0.21 | 0.36 | 65 | 3 | 0.042(2) 0.068(4) 0.149(6) | 0.512 0.512 | SS-D | Fill 1: ARG/AIR (90/10) Fill 2: ARG/AIR (90/10) | G | 0.75 | CL
WAS-K-8-00270-00001 | 1 | Foam Level 2 Endur: E272/Argon/E180/Argon/ I89 (5mm) - 1-3/5" | VF/VF | 0.14 | 0.21 | 0.36 | 65 | 3 | 0.042(2) 0.068(4) 0.149(6) | 0.512 0.512 | SS-D | Fill 1: ARG/AIR (90/10) Fill 2: ARG/AIR (90/10) | G | 0.75 | CL
WAS-K-8-00271-00001 | 1 | Foam Level 2 Endur: E366/Argon/E180/Argon/ I89 (5mm) - 1-3/5" | VF/VF | 0.14 | 0.16 | 0.37 | 65 | 3 | 0.022(2) 0.068(4) 0.149(6) | 0.512 0.512 | SS-D | Fill 1: ARG/AIR (90/10) Fill 2: ARG/AIR (90/10) | N | -1 | CL
WAS-K-8-00271-00002 | 1 | Foam Level 2 Endur: E366/Argon/E180/Argon/ I89 (5mm) - 1-3/5" | VF/VF | 0.14 | 0.15 | 0.33 | 65 | 3 | 0.022(2) 0.068(4) 0.149(6) | 0.512 0.512 | SS-D | Fill 1: ARG/AIR (90/10) Fill 2: ARG/AIR (90/10) | G | 0.75 | CL
WAS-K-8-00272-00001 | 1 | Foam Level 2 Endur: E366/Argon/E180/Argon/ I89 (5mm) - 1-3/5" | VF/VF | 0.14 | 0.15 | 0.33 | 65 | 3 | 0.022(2) 0.068(4) 0.149(6) | 0.512 0.512 | SS-D | Fill 1: ARG/AIR (90/10) Fill 2: ARG/AIR (90/10) | G | 0.75 | CL
WAS-K-8-00275-00001 | 1 | Foam Level 2 Superspacer: E366/Argon/CLR/Argon/E180 (5mm) - 1-11/16" | VF/VF | 0.14 | 0.17 | 0.38 | 82 | 3 | 0.022(2) 0.068(5) | 0.563 0.563 | ZF-S | Fill 1: ARG/AIR (90/10) Fill 2: ARG/AIR (90/10) | N | -1 | CL
WAS-K-8-00275-00002 | 1 | Foam Level 2 Superspacer: E366/Argon/CLR/Argon/E180 (5mm) - 1-11/16" | VF/VF | 0.14 | 0.15 | 0.33 | 82 | 3 | 0.022(2) 0.068(5) | 0.563 0.563 | ZF-S | Fill 1: ARG/AIR (90/10) Fill 2: ARG/AIR (90/10) | G | 0.75 | CL
WAS-K-8-00276-00001 | 1 | Foam Level 2 Superspacer: E180/Argon/E180/Argon/ I89 (5mm) - 1-11/16" | VF/VF | 0.14 | 0.35 | 0.45 | 67 | 3 | 0.068(2) 0.068(4) 0.149(6) | 0.563 0.563 | ZF-S | Fill 1: ARG/AIR (90/10) Fill 2: ARG/AIR (90/10) | N | -1 | CL
WAS-K-8-00276-00002 | 1 | Foam Level 2 Superspacer: E180/Argon/E180/Argon/ I89 (5mm) - 1-11/16" | VF/VF | 0.14 | 0.31 | 0.4 | 67 | 3 | 0.068(2) 0.068(4) 0.149(6) | 0.563 0.563 | ZF-S | Fill 1: ARG/AIR (90/10) Fill 2: ARG/AIR (90/10) | G | 0.75 | CL
WAS-K-8-00281-00001 | 1 | Foam Level 2 Superspacer: E366/Argon/CLR/Argon/E180 (5mm) - 1-13/16" | VF/VF | 0.14 | 0.17 | 0.38 | 82 | 3 | 0.022(2) 0.068(5) | 0.625 0.625 | ZF-S | Fill 1: ARG/AIR (90/10) Fill 2: ARG/AIR (90/10) | N | -1 | CL
WAS-K-8-00281-00002 | 1 | Foam Level 2 Superspacer: E366/Argon/CLR/Argon/E180 (5mm) - 1-13/16" | VF/VF | 0.14 | 0.15 | 0.33 | 82 | 3 | 0.022(2) 0.068(5) | 0.625 0.625 | ZF-S | Fill 1: ARG/AIR (90/10) Fill 2: ARG/AIR (90/10) | G | 0.75 | CL
WAS-K-8-00282-00001 | 1 | Foam Level 2 Superspacer: E180/Argon/E180/Argon/ I89 (5mm) - 1-13/16" | VF/VF | 0.14 | 0.35 | 0.45 | 67 | 3 | 0.068(2) 0.068(4) 0.149(6) | 0.625 0.625 | ZF-S | Fill 1: ARG/AIR (90/10) Fill 2: ARG/AIR (90/10) | N | -1 | CL
WAS-K-8-00282-00002 | 1 | Foam Level 2 Superspacer: E180/Argon/E180/Argon/ I89 (5mm) - 1-13/16" | VF/VF | 0.14 | 0.31 | 0.4 | 67 | 3 | 0.068(2) 0.068(4) 0.149(6) | 0.625 0.625 | ZF-S | Fill 1: ARG/AIR (90/10) Fill 2: ARG/AIR (90/10) | G | 0.75 | CL
WAS-K-8-00066-00001 | 1 | Foam Level 1 XL Edge: E366/Argon/CLR/Argon/E180 (DS) - 1-3/5" | VF/VF | 0.15 | 0.17 | 0.39 | 80 | 3 | 0.022(2) 0.068(5) | 0.63 0.63 | SS-D | Fill 1: ARG/AIR (90/10) Fill 2: ARG/AIR (90/10) | N | -1 | CL